## Sheet1
[5 empty] | Työ nro | 1920010 |  | Sivu | 1/1 | Havaintoja /pohjapiirustus
[5 empty] | Päiväys | 12.08.2002 |  | Tekijä | J. Räsänen
Kohde |  |  |  |  | Sisältö
Hakunilan koulu |  |  |  |  | Rakennekosteusmittaus
Rotronic-suhteellisen kosteuden mittari
| S.kost | Lämpö | Syvyys | Ilm. tih. | Abs.H2O | Abs.H2O | H2O p | Materiaali | HUOM.
MP | RH% | C | mm | kg/m3 | g/m3 | g/kg | Pa
1 | 91.4 | 19.3 | 160 | 1.198219 | 15.1659 | 12.65704 | 2045.382 | hiekka
2 | 87.7 | 21.5 | 40 | 1.188505 | 16.53097 | 13.90904 | 2234.825 | betoni
3 | 94.6 | 17.9 | 270 | 1.204291 | 14.45851 | 12.00583 | 1954.649 | hiekka
4 | 89.1 | 20.6 | 48 | 1.192452 | 15.94501 | 13.37162 | 2155.61 | betoni
5 | 96.1 | 18.3 | 77 | 1.2023 | 15.03797 | 12.50767 | 2032.987 | hiekka
6 | 87.6 | 20.2 | 220 | 1.194437 | 15.31733 | 12.82389 | 2070.753 | hiekka
7 | 94.4 | 21.5 | 59 | 1.187749 | 17.79388 | 14.98118 | 2405.559 | betoni
8 | 91.3 | 21.3 | 73 | 1.189013 | 17.01258 | 14.30815 | 2299.934 | betoni
9 | 93.3 | 17.7 | 310 | 1.205337 | 14.09244 | 11.6917 | 1905.16 | hiekka
10 | 92.8 | 19 | 45 | 1.199397 | 15.13046 | 12.61505 | 2045.49 | hiekka
11 | 92.4 | 21.4 | 53 | 1.188432 | 17.31697 | 14.57127 | 2341.085 | betoni
12 | 89.2 | 21 | 70 | 1.190616 | 16.33625 | 13.72084 | 2208.501 | betoni | 2002-08-22
13 | 91.8 | 21.1 | 235 | 1.189872 | 16.9097 | 14.21136 | 2286.026 | hiekka | 2002-08-22
14 | 89.8 | 21.7 | 50 | 1.187356 | 17.12251 | 14.4207 | 2314.796 | betoni | 2002-08-22
15 | 56.2 | 20.4 | 43 | 1.196886 | 9.941522 | 8.306159 | 1343.996 | betoni | 2002-09-16
16 | 90.1 | 19.2 | 160 | 1.19875 | 14.86309 | 12.39882 | 2009.345 | hiekka | 2002-09-16
17 | 57.7 | 18.8 | 45 | 1.203789 | 9.298061 | 7.723997 | 1257.007 | betoni | 2002-09-16
18 | 94.3 | 17.4 | 270 | 1.206629 | 13.99299 | 11.59676 | 1891.715 | hiekka | 2002-09-16
19 | 92.9 | 18.9 | 315 | 1.199847 | 15.05834 | 12.55021 | 2035.739 | betoni | 2002-09-16
20 | 98.8 | 18.7 | 287 | 1.200187 | 15.82804 | 13.18798 | 2139.795 | styrox | 2002-09-16
21 | 90.2 | 18.4 | 85 | 1.20241 | 14.19797 | 11.80792 | 1919.426 | betoni | 2002-09-16
Havaintoja:
MP1, huoneilman suhteellinen kosteus ja lämpötila
| 60 | 22.2 |  | 1.188417 | 11.77317 | 9.906597 | 1603.568
MP 11, huoneilman suhteellinen kosteus ja lämpötila
| 56.8 | 21.4 |  | 1.192351 | 10.64506 | 8.927796 | 1445.985
Ulkoilman suhteellinen kosteus ja lämpötila
| 35.4 | 26.7 |  | 1.172179 | 8.951663 | 7.636774 | 1237.85
22.08.2002 mitattu MP12…MP14 huoneilman suhteellinen kosteus ja lämpötila
| 54 | 22.8 |  | 1.186482 | 10.9653 | 9.241859 | 1496.568
22.08.2002 mitattu ulkoilman suhteellinen kosteus ja lämpötila
| 56.4 | 22.6 |  | 1.187073 | 11.32273 | 9.538364 | 1544.306
16.09.2002 mitattu MP15…MP18 huoneilman suhteellinen kosteus ja lämpötila
| 36.2 | 20.7 |  | 1.197715 | 6.51581 | 5.440201 | 882.9782
16.09.2002 mitattu MP19…MP21 huoneilman suhteellinen kosteus ja lämpötila
| 33.7 | 19.5 |  | 1.203166 | 5.657459 | 4.702143 | 763.5278
16.09.2002 mitattu ulkoilman suhteellinen kosteus ja lämpötila
| 50.5 | 10.3 |  | 1.242832 | 4.863619 | 3.913337 | 635.7461